## Sheet1
Input |  |  | Output
Power(W) | Speed (mm/s) | Layer thickness (mm) | 평균 용융풀 너비 | 평균 용융풀 깊이 | 용융풀 안정성 | 결함 발생율
110 | 2200 | 0.02 | 26.07033 | 8.146979 | 0 | 0
140 | 2200 | 0.02 | 32.657 | 10.88567 | 0 | 0
180 | 2200 | 0.02 | 51.69083 | 18.46101 | 0 | 0
210 | 2200 | 0.02 | 90.55867 | 36.22347 | 0.6967502 | 0
250 | 2200 | 0.02 | 103.8325 | 51.91625 | 0.7950022 | 0
320 | 2200 | 0.02 | 121.2187 | 67.3437 | 0.9576026 | 0
390 | 2200 | 0.02 | 114.382 | 76.25467 | 0.8028813 | 0
460 | 2200 | 0.02 | 137.527 | 105.79 | 0.9394949 | 0.499495
110 | 1800 | 0.02 | 27.33633 | 8.542604 | 0 | 0
140 | 1800 | 0.02 | 32.8985 | 10.96617 | 0 | 0
180 | 1800 | 0.02 | 55.267 | 19.73821 | 0 | 0
210 | 1800 | 0.02 | 93.41517 | 37.36607 | 0.6271159 | 0
250 | 1800 | 0.02 | 89.36867 | 44.68433 | 0.5439447 | 0
320 | 1800 | 0.02 | 134.008 | 74.44889 | 0.8098958 | 0.1801148
390 | 1800 | 0.02 | 138.9855 | 92.657 | 0.8693954 | 0.09179239
460 | 1800 | 0.02 | 149.3508 | 114.8853 | 0.8749987 | 0.006100544
110 | 1400 | 0.02 | 25.726 | 8.039375 | 0 | 0
140 | 1400 | 0.02 | 39.62083 | 13.20694 | 0 | 0
180 | 1400 | 0.02 | 82.16883 | 29.34601 | 0.4635416 | 0.1661322
210 | 1400 | 0.02 | 57.72 | 23.088 | 0 | 0
250 | 1400 | 0.02 | 106.4252 | 53.21258 | 0.7346461 | 0.0766001
320 | 1400 | 0.02 | 136.8497 | 76.02759 | 0.8352701 | 0
390 | 1400 | 0.02 | 142.052 | 94.70133 | 0.875955 | 0.2389506
460 | 1400 | 0.02 | 147.8387 | 113.7221 | 0.9395079 | 0.08784932
110 | 1100 | 0.02 | 32.659 | 10.2059375 | 0 | 0
140 | 1100 | 0.02 | 36.60917 | 12.20306 | 0 | 0
180 | 1100 | 0.02 | 94.79383 | 33.85494 | 0.7137249 | 0
210 | 1100 | 0.02 | 93.40067 | 37.36027 | 0.7070187 | 0.02344623
250 | 1100 | 0.02 | 115.9422 | 57.97108 | 0.8735352 | 0.117532
320 | 1100 | 0.02 | 136.4733 | 75.81852 | 0.934932 | 0.05879752
390 | 1100 | 0.02 | 139.5652 | 93.04344 | 0.9559909 | 0.03624933
460 | 1100 | 0.02 | 150 | 115.3846 | 0.9565217 | 0.0622212
110 | 950 | 0.02 | 31.30417 | 9.782552 | 0 | 0
140 | 950 | 0.02 | 81.25583 | 27.08528 | 0.6019051 | 0
180 | 950 | 0.02 | 82.22217 | 29.36506 | 0.6026359 | 0
210 | 950 | 0.02 | 101.3043 | 40.52173 | 0.8015478 | 0.02966423
250 | 950 | 0.02 | 124.4447 | 62.22233 | 0.9544697 | 0
320 | 950 | 0.02 | 134.6858 | 74.82546 | 0.9661496 | 0.146037
390 | 950 | 0.02 | 144.1545 | 96.103 | 0.9580046 | 0.01751989
460 | 950 | 0.02 | 153.6233 | 118.1718 | 0.9629657 | 0.0056708
110 | 800 | 0.02 | 64.4925 | 20.15390625 | 0.7093464 | 0
140 | 800 | 0.02 | 88.116 | 29.372 | 0.693594 | 0
180 | 800 | 0.02 | 95.65217 | 34.16149 | 0.6363618 | 0
210 | 800 | 0.02 | 115.2658 | 46.10633 | 0.8481764 | 0.142282
250 | 800 | 0.02 | 132.4638 | 66.23192 | 0.9488287 | 0.07246347
320 | 800 | 0.02 | 143.3333 | 79.62963 | 0.9701183 | 0.01037146
390 | 800 | 0.02 | 155.169 | 103.446 | 0.9827159 | 0.06026347
460 | 800 | 0.02 | 159.4202 | 122.6309 | 0.9736855 | 0.04537109
110 | 600 | 0.02 | 71.59417 | 22.37318 | 0.6108728 | 0
140 | 600 | 0.02 | 88.11583 | 29.37194 | 0.804155 | 0
180 | 600 | 0.02 | 117.488 | 41.96 | 0.9119491 | 0.05666631
210 | 600 | 0.02 | 128.3092 | 51.32367 | 0.9415239 | 0.04048829
250 | 600 | 0.02 | 146.6667 | 73.33333 | 0.9411779 | 0.02473987
320 | 600 | 0.02 | 165.9902 | 92.21676 | 0.9656756 | 0
390 | 600 | 0.02 | 166.424 | 110.9493 | 0.9298258 | 0.08874811
460 | 600 | 0.02 | 170.0485 | 130.8065 | 0.9642852 | 0.03792923
110 | 400 | 0.02 | 95.07217 | 29.71005 | 0.7508901 | 0
140 | 400 | 0.02 | 114.2028 | 38.06761 | 0.8881807 | 0
180 | 400 | 0.02 | 136.0385 | 48.58518 | 0.9393944 | 0.009341338
210 | 400 | 0.02 | 145.3138 | 58.12553 | 0.9037994 | 0.05082037
250 | 400 | 0.02 | 165.0353 | 82.51767 | 0.9600706 | 0
320 | 400 | 0.02 | 185.7005 | 103.1669 | 0.9692628 | 0
390 | 400 | 0.02 | 185.6333 | 123.7556 | 0.936104 | 0
460 | 400 | 0.02 | 202.4638 | 155.7414 | 0.8701485 | 0.004105438
110 | 2200 | 0.04 | 24.558 | 7.674375 | 0 | 0
140 | 2200 | 0.04 | 31.42833 | 10.47611 | 0 | 0
180 | 2200 | 0.04 | 49.855 | 17.80536 | 0 | 0
210 | 2200 | 0.04 | 89.27533 | 35.71013 | 0.6559148 | 0
250 | 2200 | 0.04 | 93.14017 | 46.57008 | 0.6066683 | 0
320 | 2200 | 0.04 | 121.3525 | 67.41806 | 0.9442687 | 0
390 | 2200 | 0.04 | 141.4493 | 94.29956 | 0.8914722 | 0
460 | 2200 | 0.04 | 146.2802 | 112.5232 | 0.8972415 | 0
110 | 1800 | 0.04 | 32.99033 | 10.30948 | 0.3472041 | 0
140 | 1800 | 0.04 | 56.86333 | 18.95444 | 0.6208307 | 0
180 | 1800 | 0.04 | 82.29833 | 29.39226 | 0.6318835 | 0
210 | 1800 | 0.04 | 94.86983 | 37.94793 | 0.6813489 | 0
250 | 1800 | 0.04 | 118.6968 | 59.34842 | 0.9425802 | 0
320 | 1800 | 0.04 | 143.547 | 79.74833 | 0.8994189 | 0.01876333
390 | 1800 | 0.04 | 166.971 | 111.314 | 0.8284399 | 0.0107221
460 | 1800 | 0.04 | 147.9327 | 113.7944 | 0.8951311 | 0.02179238
110 | 1400 | 0.04 | 32.2115 | 10.06609375 | 0 | 0
140 | 1400 | 0.04 | 64.46483 | 21.48828 | 0.892703 | 0
180 | 1400 | 0.04 | 95.016 | 33.93429 | 0.6927092 | 0
210 | 1400 | 0.04 | 106.564 | 42.6256 | 0.8224999 | 0
250 | 1400 | 0.04 | 113.873 | 56.9365 | 0.8503549 | 0
320 | 1400 | 0.04 | 129.2217 | 71.78981 | 0.9557507 | 0.07929136
390 | 1400 | 0.04 | 140.4777 | 93.65178 | 0.9336002 | 0
460 | 1400 | 0.04 | 148.6635 | 114.3565 | 0.9261379 | 0
110 | 1100 | 0.04 | 45.4615 | 14.20671875 | 0.6197876 | 0
140 | 1100 | 0.04 | 84.198 | 28.066 | 0.7507694 | 0
180 | 1100 | 0.04 | 115.9197 | 41.39988 | 0.9531975 | 0
210 | 1100 | 0.04 | 105.0792 | 42.03167 | 0.7661947 | 0
250 | 1100 | 0.04 | 146.7632 | 73.38158 | 0.9533089 | 0
320 | 1100 | 0.04 | 132.2915 | 73.49528 | 0.9296383 | 0.1102565
390 | 1100 | 0.04 | 140.916 | 93.944 | 0.9514163 | 0.008961302
460 | 1100 | 0.04 | 155.68 | 119.7538 | 0.9613228 | 0.02838998
110 | 950 | 0.04 | 46.92333 | 14.66354 | 0.535885 | 0
140 | 950 | 0.04 | 80.252 | 26.75067 | 0.6944445 | 0
180 | 950 | 0.04 | 110.3647 | 39.41595 | 0.8922306 | 0
210 | 950 | 0.04 | 109.0492 | 43.61967 | 0.788967 | 0.09696404
250 | 950 | 0.04 | 131.7067 | 65.85333 | 0.8577316 | 0
320 | 950 | 0.04 | 137.9925 | 76.6625 | 0.9625786 | 0.06220451
390 | 950 | 0.04 | 148.454 | 98.96933 | 0.9388011 | 0.04899174
460 | 950 | 0.04 | 153.6333 | 118.1795 | 0.9535331 | 0.06830496
110 | 800 | 0.04 | 67.53467 | 21.10458 | 0.8480034 | 0
140 | 800 | 0.04 | 89.16883 | 29.72294 | 0.763008 | 0
180 | 800 | 0.04 | 109.0575 | 38.94911 | 0.7637284 | 0
210 | 800 | 0.04 | 117.8198 | 47.12793 | 0.8318187 | 0.04036188
250 | 800 | 0.04 | 135.2152 | 67.60758 | 0.8389657 | 0
320 | 800 | 0.04 | 148.3712 | 82.42843 | 0.9333343 | 0.00641018
390 | 800 | 0.04 | 161.0887 | 107.3924 | 0.9573746 | 0
460 | 800 | 0.04 | 161.4902 | 124.2232 | 0.9622532 | 0.04959009
110 | 600 | 0.04 | 72.35833 | 22.61198 | 0.7491167 | 0
140 | 600 | 0.04 | 109.4927 | 36.49756 | 0.9175151 | 0.1820475
180 | 600 | 0.04 | 119.1353 | 42.54833 | 0.8735604 | 0.06272602
210 | 600 | 0.04 | 131.7067 | 52.68267 | 0.8577316 | 0.2240468
250 | 600 | 0.04 | 159.3347 | 79.66733 | 0.9022688 | 0.1031804
320 | 600 | 0.04 | 167.6865 | 93.15917 | 0.9642705 | 0
390 | 600 | 0.04 | 174.2448 | 116.1632 | 0.9573086 | 0.1775106
460 | 600 | 0.04 | 183.4507 | 141.1159 | 0.9701375 | 0.05709831
110 | 400 | 0.04 | 98.81683 | 30.88026 | 0.827026 | 0
140 | 400 | 0.04 | 121.7663 | 40.58878 | 0.8931823 | 0
180 | 400 | 0.04 | 133.6072 | 47.71685 | 0.8653098 | 0.04582181
210 | 400 | 0.04 | 143.43 | 57.372 | 0.9197591 | 0.1323417
250 | 400 | 0.04 | 170.5903 | 85.29517 | 0.9131161 | 0.09000076
320 | 400 | 0.04 | 188.6415 | 104.8008 | 0.933347 | 0.2439538
390 | 400 | 0.04 | 214.2977 | 142.8651 | 0.9213634 | 0.01517922
460 | 400 | 0.04 | 220.5832 | 169.6794 | 0.9597405 | 0.006630573
110 | 2200 | 0.08 | 19.78667 | 6.183333 | 0.1562698 | 0
140 | 2200 | 0.08 | 40.0005 | 13.3335 | 0.2244864 | 0
180 | 2200 | 0.08 | 44.39667 | 15.85595 | 0.1374234 | 0
210 | 2200 | 0.08 | 88.53883 | 35.41553 | 0.6178026 | 0.01155441
250 | 2200 | 0.08 | 89.92367 | 44.96183 | 0.4608235 | 0
320 | 2200 | 0.08 | 114.505 | 63.61389 | 0.7581082 | 0
390 | 2200 | 0.08 | 112.7648 | 75.17656 | 0.8119199 | 0.04996759
460 | 2200 | 0.08 | 139.8193 | 107.5533 | 0.5924572 | 0.02615639
110 | 1800 | 0.08 | 61.30267 | 19.15708 | 0.6120897 | 0
140 | 1800 | 0.08 | 74.36083 | 24.78694 | 0.6623942 | 0
180 | 1800 | 0.08 | 96.84825 | 34.58866 | 0.5648133 | 0
210 | 1800 | 0.08 | 109.668 | 43.8672 | 0.8210822 | 0
250 | 1800 | 0.08 | 110.7278 | 55.36392 | 0.7675823 | 0.01234281
320 | 1800 | 0.08 | 134.486 | 74.71444 | 0.7857141 | 0.01051884
390 | 1800 | 0.08 | 141.7631 | 94.50873 | 0.7452921 | 0.02226935
460 | 1800 | 0.08 | 148.659 | 114.3531 | 0.7880169 | 0.07930017
110 | 1400 | 0.08 | 65.70617 | 20.53318 | 0.4709677 | 0
140 | 1400 | 0.08 | 85.0575 | 28.3525 | 0.5913967 | 0
180 | 1400 | 0.08 | 87.931 | 31.40393 | 0.5454553 | 0
210 | 1400 | 0.08 | 111.5553 | 44.62213 | 0.5351687 | 0
250 | 1400 | 0.08 | 122.8888 | 61.44442 | 0.7389929 | 0.01125142
320 | 1400 | 0.08 | 146.3603 | 81.3113 | 0.5465581 | 0
390 | 1400 | 0.08 | 134.682 | 89.788 | 0.8418933 | 0.02973053
460 | 1400 | 0.08 | 166.1627 | 127.8174 | 0.682217 | 0
110 | 1100 | 0.08 | 63.228 | 19.75875 | 0.6386113 | 0
140 | 1100 | 0.08 | 99.5545 | 33.18483 | 0.6231844 | 0
180 | 1100 | 0.08 | 88.389 | 31.5675 | 0.7331176 | 0
210 | 1100 | 0.08 | 133.3333 | 53.33333 | 0.7406478 | 0
250 | 1100 | 0.08 | 125.9445 | 62.97225 | 0.7384964 | 0
320 | 1100 | 0.08 | 136.7818 | 75.98991 | 0.708136 | 0.01040079
390 | 1100 | 0.08 | 155.747 | 103.8313 | 0.7521548 | 0.007594763
460 | 1100 | 0.08 | 175.2765 | 134.8281 | 0.8003944 | 0
110 | 950 | 0.08 | 66.5705 | 20.80328125 | 0.4723426 | 0
140 | 950 | 0.08 | 105.2835 | 35.0945 | 0.7178719 | 0
180 | 950 | 0.08 | 125.2525 | 44.73304 | 0.6735217 | 0.07504024
210 | 950 | 0.08 | 115.9503 | 46.38013 | 0.7293458 | 0
250 | 950 | 0.08 | 135.2435 | 67.62175 | 0.8200518 | 0
320 | 950 | 0.08 | 153.0088 | 85.00491 | 0.7919453 | 0
390 | 950 | 0.08 | 151.341 | 100.894 | 0.8588226 | 0
460 | 950 | 0.08 | 162.1012 | 124.6932 | 0.8802477 | 0
110 | 800 | 0.08 | 55.96933 | 17.49042 | 0.4723606 | 0
140 | 800 | 0.08 | 89.26933 | 29.75644 | 0.7142674 | 0
180 | 800 | 0.08 | 108.3095 | 38.68196 | 0.6200012 | 0
210 | 800 | 0.08 | 115.7593 | 46.30373 | 0.6694212 | 0
250 | 800 | 0.08 | 132.5692 | 66.28458 | 0.752525 | 0
320 | 800 | 0.08 | 147.8512 | 82.13954 | 0.7793099 | 0
390 | 800 | 0.08 | 164.47 | 109.6467 | 0.805032 | 0
460 | 800 | 0.08 | 180.9527 | 139.1944 | 0.7657996 | 0
110 | 600 | 0.08 | 95.19733 | 29.74917 | 0.7473706 | 0
140 | 600 | 0.08 | 125.018 | 41.67267 | 0.6228271 | 0
180 | 600 | 0.08 | 125.209 | 44.7175 | 0.67092 | 0
210 | 600 | 0.08 | 147.1347 | 58.85387 | 0.7860881 | 0.006572669
250 | 600 | 0.08 | 160.0957 | 80.04783 | 0.7838123 | 0
320 | 600 | 0.08 | 157.02 | 87.23333 | 0.8348209 | 0
390 | 600 | 0.08 | 158.1305 | 105.4203 | 0.8671171 | 0
460 | 600 | 0.08 | 169.0543 | 130.0418 | 0.7594431 | 0
110 | 400 | 0.08 | 121.6525 | 38.01640625 | 0.7057237 | 0
140 | 400 | 0.08 | 129.3217 | 43.10722 | 0.8247988 | 0
180 | 400 | 0.08 | 155.2693 | 55.45333 | 0.8799106 | 0
210 | 400 | 0.08 | 162.1362 | 64.85447 | 0.9058289 | 0
250 | 400 | 0.08 | 206.8768 | 103.4384 | 0.7754112 | 0
320 | 400 | 0.08 | 181.2112 | 100.6729 | 0.7958384 | 0
390 | 400 | 0.08 | 191.404 | 127.6027 | 0.7548167 | 0
460 | 400 | 0.08 | 184.6448 | 142.0345 | 0.8508595 | 0.02328724
110 | 2200 | 0.12 | 44.25367 | 13.82927 | 0.09563187 | 0
140 | 2200 | 0.12 | 37.14283 | 12.38094 | 0.107953 | 0
180 | 2200 | 0.12 | 108.8825 | 38.88661 | 0.7981058 | 0
210 | 2200 | 0.12 | 85.27233 | 34.10893 | 0.5719272 | 0
250 | 2200 | 0.12 | 93.60083 | 46.80042 | 0.4497035 | 0.03364266
320 | 2200 | 0.12 | 120.5532 | 66.97398 | 0.6330729 | 0
390 | 2200 | 0.12 | 111.6368 | 74.42456 | 0.6497201 | 0.1311569
460 | 2200 | 0.12 | 124.7497 | 95.96128 | 0.6349998 | 0.3448081
110 | 1800 | 0.12 | 29.895 | 9.3421875 | 0.113878 | 0
140 | 1800 | 0.12 | 89.58917 | 29.86306 | 0.4475275 | 0
180 | 1800 | 0.12 | 80.28583 | 28.67351 | 0.5026733 | 0
210 | 1800 | 0.12 | 82.13967 | 32.85587 | 0.4006531 | 0
250 | 1800 | 0.12 | 91.80957 | 45.90478 | 0.3971032 | 0
320 | 1800 | 0.12 | 121.5323 | 67.51796 | 0.6208453 | 0.07339153
390 | 1800 | 0.12 | 109.4553 | 72.97022 | 0.5698635 | 0.0138736
460 | 1800 | 0.12 | 298.8507 | 229.8851 | 0.2590802 | 0
110 | 1400 | 0.12 | 48.424 | 15.1325 | 0.2580603 | 0
140 | 1400 | 0.12 | 69.47617 | 23.15872 | 0.4546378 | 0
180 | 1400 | 0.12 | 105.8262 | 37.79506 | 0.5738612 | 0
210 | 1400 | 0.12 | 96.084 | 38.4336 | 0.547695 | 0
250 | 1400 | 0.12 | 115.5683 | 57.78417 | 0.6530031 | 0
320 | 1400 | 0.12 | 136.3897 | 75.77204 | 0.6643373 | 0.4957494
390 | 1400 | 0.12 | 142.6933 | 95.12889 | 0.8674979 | 0.01249034
460 | 1400 | 0.12 | 157.0198 | 120.7845 | 0.7908488 | 0
110 | 1100 | 0.12 | 46.80033 | 14.6251 | 0.7253579 | 0
140 | 1100 | 0.12 | 87.106 | 29.03533 | 0.4662376 | 0
180 | 1100 | 0.12 | 88.82517 | 31.72327 | 0.4441003 | 0
210 | 1100 | 0.12 | 109.8377 | 43.93507 | 0.6666692 | 0.1344696
250 | 1100 | 0.12 | 122.6055 | 61.30275 | 0.5421688 | 0.4198717
320 | 1100 | 0.12 | 141.7383 | 78.74352 | 0.686364 | 0.504277
390 | 1100 | 0.12 | 154.1547 | 102.7698 | 0.7243573 | 0.1796469
460 | 1100 | 0.12 | 142.3112 | 109.4701 | 0.8349748 | 0.08497153
110 | 950 | 0.12 | 45.77983 | 14.3062 | 0.254901 | 0
140 | 950 | 0.12 | 98.42633 | 32.80878 | 0.617555 | 0
180 | 950 | 0.12 | 104.3728 | 37.27601 | 0.6153826 | 0
210 | 950 | 0.12 | 100.9552 | 40.38207 | 0.5752626 | 0.0117167
250 | 950 | 0.12 | 111.9695 | 55.98475 | 0.7522385 | 0.05546181
320 | 950 | 0.12 | 142.4763 | 79.15352 | 0.8378391 | 0.25877
390 | 950 | 0.12 | 160.6493 | 107.0996 | 0.8322441 | 0.05407839
460 | 950 | 0.12 | 162.7507 | 125.1928 | 0.767636 | 0.09060388
110 | 800 | 0.12 | 74.20133 | 23.18792 | 0.5180513 | 0
140 | 800 | 0.12 | 74.9285 | 24.97617 | 0.6343757 | 0
180 | 800 | 0.12 | 104.9118 | 37.46851 | 0.6034945 | 0.1200288
210 | 800 | 0.12 | 136.7717 | 54.70867 | 0.6384419 | 0.1168711
250 | 800 | 0.12 | 126.4565 | 63.22825 | 0.6633177 | 0.6389109
320 | 800 | 0.12 | 156.8292 | 87.12731 | 0.8123625 | 0.2479811
390 | 800 | 0.12 | 172.8752 | 115.2501 | 0.7920808 | 0.832126
460 | 800 | 0.12 | 172.762 | 132.8938 | 0.8067717 | 0.2198373
110 | 600 | 0.12 | 83.811 | 26.1909375 | 0.5853679 | 0
140 | 600 | 0.12 | 108.4527 | 36.15089 | 0.6049467 | 0.8141071
180 | 600 | 0.12 | 122.4137 | 43.71917 | 0.7040001 | 0.251691
210 | 600 | 0.12 | 131.9962 | 52.79847 | 0.8280414 | 0.09990698
250 | 600 | 0.12 | 159.5032 | 79.75158 | 0.761603 | 0.5603537
320 | 600 | 0.12 | 166.571 | 92.53944 | 0.6899209 | 0.5115787
390 | 600 | 0.12 | 182.4257 | 121.6171 | 0.8225192 | 0.1284551
460 | 600 | 0.12 | 193.5053 | 148.8503 | 0.8186705 | 0.3888252
110 | 400 | 0.12 | 103.4337 | 32.32302 | 0.701179 | 0.3499561
140 | 400 | 0.12 | 132.1872 | 44.06239 | 0.6878046 | 0
180 | 400 | 0.12 | 137.1168 | 48.9703 | 0.6970955 | 0.01847747
210 | 400 | 0.12 | 157.0202 | 62.80807 | 0.7830807 | 0
250 | 400 | 0.12 | 183.763 | 91.8815 | 0.8150926 | 0.01635321
320 | 400 | 0.12 | 178.9247 | 99.40259 | 0.8389 | 0
390 | 400 | 0.12 | 183.5722 | 122.3814 | 0.7730617 | 0
460 | 400 | 0.12 | 197.1747 | 151.6728 | 0.8739187 | 0.1298312